## Sheet1
ES322 Tombstone Weathering Data Sheet | [5 empty] | Location: | [7 empty] | Survey Team Members:
|  |  | Rock Type = granite, gabbro, marble, limestone, sandstone, gneiss | [5 empty] | Surface Roughness: 1=smooth, 2 = slightly rough, 3 = moderately rough, 4 = highly rough
|  |  | Minerals = calcite, quartz, potassium feldspar, plagioclase feldspar, amphibole, biotite | [5 empty] | Polish Condition: 1 = highly polished, 2 = moderately polished, 3= poorly polished, 4 = unpolished
Observation Date | Death Date (Oldest Listed) | Exposure Time (yrs) | Rock Type | Avg. Crystal/Grain Size (mm) | Mineral Composition (List) | Surface Roughness | Polish Condition | Inscription Rating (0 = new; 11 = obliterated) | Inscription Aspect (Azimuth) | Top Stone Thickness-Right (cm) | Top Stone Thickness- Middle (cm) | Top Stone Thickness- Left (cm) | Avg. Top Thickness (cm) | Basal Stone Thickness- Right (cm) | Basal Stone Thickness- Left (cm) | Avg. Basal Thickness (cm) | Stone Recession (Bottom - Top) (cm) | %Lichen/Moss Cover | Avg. Lichen Diameter (mm) | Comments
2009-10-08 | 1897 | 112 | gabbro | coarse | quartz, plag feldspar | 4 | 4 | 4 | 270 | [8 empty] | 0.2 | 30mm
2008-10-07 |  | 19 | gabbro | coarse/medium | mafic | 4 | 3 | 2 | 270 | [8 empty] | 3
2008-10-07 |  | 13 | gabbro | medium/fine | mafic | 1 | 2 | 1.5 | 270 | [8 empty] | 6
2009-10-08 | 1996 | 13 | gneiss | coarse | k-spar, p-spar | 2 | 2 | 0 | 270 | [8 empty] | 0.01 | 2mm
2009-10-08 | 1931 | 78 | granite | coarse | k-feld, quartz | 3 | 3 | 2 | 270 | [8 empty] | 0.2 | 10mm
2009-10-08 | 1903 | 106 | granite | coarse | quartz, k -feld | 3 | 2 | 7 | 270 | [8 empty] | 0.05 | 3mm
2009-10-08 | 1916 | 93 | granite | coarse | quartz, k -feld | 1 | 1 | 1 | 270 | [8 empty] | 0.1 | 6mm
2009-10-08 | 1927 | 82 | granite | coarse | quartz, amphi | 3 | 3 | 3 | 270 | [8 empty] | 0.05 | 3mm | text worse at bottom
2009-10-08 | 1946 | 63 | granite | coarse | p-spar, amphi | 2 | 2 | 2 | 270 | [8 empty] | 0.05 | 1mm
2009-10-08 | 1891 | 118 | granite | coarse | feldspar | 3 | 1 | 0 | [9 empty] | 0
2009-10-08 | 1929 | 80 | granite | coarse | gabbro | 3 | 1 | 1 | 0 | [8 empty] | 0.1 | 10mm
2009-10-08 | 1990 | 19 | granite | coarse | feldspar | 1 | 1 | 0 | 270 | [8 empty] | 0
2009-10-08 | 1904 | 105 | granite | coarse | gabbro | 2 | 1 | 2 | 270 | [8 empty] | 0.02
2009-10-08 | 2008 | 1 | granite | coarse | feldspar | 3 | 1 | 0
2009-10-08 | 1959 | 50 | granite | coarse | feldspar | 3 | 1 | 4 | 270 | [8 empty] | 0.01 | 5mm
2009-10-08 | 1946 | 63 | granite | coarse | feldspar | 1 | 1 | 1 | 270 | [8 empty] | 0
2009-10-08 | 1919 | 90 | granite | coarse | gabbro | 1 | 1 | 1 | 270 | [8 empty] | 0.03 | 10mm
2008-10-07 |  | 81 | granite | medium | quartz, amphibole, feldspar | 1 | 1 | 1 | 270 | [8 empty] | 0
2008-10-07 |  | 10 | granite | coarse | quartz, amphibole, feldspar | 1 | 2 | 0.5 | 270 | [8 empty] | 8
2008-10-07 |  | 18 | granite | coarse | quartz, amphibole, feldspar | 2 | 2 | 0.5 | 270 | [8 empty] | 3
2008-10-07 |  | 21 | granite | coarse | mafic | 1 | 2 | 1.5 | 225 | [8 empty] | 5
2008-10-07 |  | 22 | granite | medium | mafic | 1 | 2 | 1 | 270 | [8 empty] | 2
2008-10-07 |  | 13 | granite | medium | mafic | 1 | 2 | 1 | 270 | [8 empty] | 1
2008-10-07 |  | 2 | granite | coarse | mafic | 1 | 2 | 0 | 270 | [8 empty] | 0
2008-10-07 |  | 8 | granite | medium | mafic | 1 | 2 | 1 | 270 | [8 empty] | 65
2008-10-07 |  | 117 | granite | medium/fine | mafic | 3 | 3 | 3.5 | 270 | [8 empty] | 0
2008-10-07 |  | 112 | granite | 2.5 | Q,pfed | 1 | 1 | 3 | 270 | [8 empty] | 15
2008-10-07 |  | 18 | granite | 1.5 | Q,pfed, | 2 | 3 | 1 | 270 | [8 empty] | 0
2008-10-07 |  | 131 | granite | 2 | Quartz Plagioclase | 2 | 2 | 3 | 270 | [8 empty] | 7
2008-10-07 |  | 78 | granite | 2 | Quartz Plagioclase | 3 | 3 | 5 | 270 | [8 empty] | 35
2008-10-07 |  | 126 | granite | 1.5 | Quartz Plagioclase | 3 | 4 | 4 | 270 | [8 empty] | 5
2008-10-07 |  | 78 | granite | 2 | quartz | 2 | 2 | 1 | 270
2008-10-07 |  | 23 | granite | 3.5 | quartz | 2 | 2 | 1 | 270
2008-10-07 |  | 69 | granite | 2 | quartz | 2 | 3 | 2 | 270
2008-10-07 |  | 65 | granite | 3.5 | quartz | 2 | 3 | 2 | 270
2008-10-07 |  | 84 | granite | 1 | quartz | 2 | 2 | 1 | 270
2008-10-07 |  | 50 | granite | 1.5 | Quartz Plagioclase | 2 | 3 | 5 | 270 | [8 empty] | 50
2008-10-07 |  | 92 | granite | 4 | quartz K spar | 2 | 1 | 1 | 270 | [8 empty] | 1
2008-10-07 |  | 65 | granite | 4 | quartz K spar | 3 | 3 | 1 | 270 | [8 empty] | 25
2008-10-07 |  | 87 | granite | 2 | Quartz Plagioclase | 2 | 2 | 2 | 270 | [8 empty] | 10
2008-10-07 |  | 70 | granite | 7 | quartz K spar | 1 | 1 | 1 | 270 | [8 empty] | 5
2008-10-07 |  | 93 | granite | 7 | Quartz Plagioclase | 1 | 1 | 3 | 270 | [8 empty] | 10
2008-10-07 |  | 117 | granite |  | Quartz, Feldspar, Mica | 3 | 3 | 2 | 270 | [8 empty] | 75
2008-10-07 |  | 119 | granite |  | Quartz, Feldspar, Mica | 2 | 2 | 4 | 270 | [8 empty] | 10
2008-10-07 |  | 78 | granite |  | Quartz, Feldspar, Mica | 2 | 1 | 1 | 270 | [8 empty] | 5
2008-10-07 |  | 100 | granite |  | Quartz, Feldspar, Mica | 2 | 2 | 4 | 270 | [8 empty] | 5
2008-10-07 |  | 76 | granite |  | Quartz, Feldspar, Mica | 2 | 2 | 2 | 270 | [8 empty] | 15
2008-10-07 |  | 86 | granite |  | Quartz, Feldspar, Mica | 3 | 3 | 2 | 270 | [8 empty] | 5
2008-10-07 |  | 117 | granite | <1 mm | Quartz | 1 | 1 | 3 | 270 | [8 empty] | 5
2008-10-07 |  | 114 | granite | 2 mm | Feldspar/Quartz | 1.5 | 2 | 10 | 180 | [8 empty] | 5
2008-10-07 |  | 80 | granite | <1 mm | Quartz | 1.5 | 2 | 3 | 270 | [8 empty] | 5
2008-10-07 |  | 112 | limestone | N/A | calcite | 3 | 3 | 4.5 | 315 | [8 empty] | 0
2008-10-07 |  | 101 | limestone | 4 |  | 4 | 4 | 7 | 270
2008-10-07 |  | 68 | limestone |  |  | 4 | 4 | 8 | 270 | [8 empty] | 60
2009-10-08 | 1981 | 118 | limestone | 1-2mm | calcite | 4 | 4 | 4 | 180 | [8 empty] | 0.2 | 9
2009-10-08 | 1866 | 143 | limestone | 1-2mm | calcite | 3 | 2 | 2 | 270 | [8 empty] | <1% | -
2009-10-08 | 1862 | 147 | limestone | 1mm | calcite | 3 | 2 | 2 | 270 | [8 empty] | 0.01 | -
2009-10-08 | 1890 | 119 | limestone | 1mm | calcite | 4 | 4 | 4 | 180 | [8 empty] | 0.07 | 5mm
2009-10-08 | 1889 | 120 | limestone | 1mm | calcite | 2 | 3 | 3 | 180 | [8 empty] | 0.02 | 2mm
2009-10-08 | 1875 | 134 | limestone | fine | calcite | 3 | 4 | 6 | 270 | [8 empty] | 0.1 | 2mm
2009-10-08 | 1917 | 92 | limestone | fine | calcite | 3 | 4 | 5 | 270 | [8 empty] | 0.75 | 2mm
2009-10-08 | 1882 | 127 | limestone | fine | calcite | 3 | 4 | 5 | 270 | [8 empty] | 0.6 | 1mm
2009-10-08 | 1881 | 128 | limestone | fine | calcite | 2 | 2 | 2 | 270 | [8 empty] | 0.1 | 1mm
2009-10-08 | 1900 | 109 | limestone | fine | calcium-carb | 3 | 4 | 3 | 270 | [8 empty] | 0.05
2009-10-08 | 1885 | 124 | limestone | fine | calcium-carb | 1 | 4 | 6 | 270 | [8 empty] | 0.15
2009-10-08 | 1884 | 125 | limestone | fine | calcium-carb | 1 | 4 | 4 | [9 empty] | 0.25 | 50mm
2009-10-08 | 1911 | 98 | limestone | fine | calcium-carb | 2 | 4 | 1 | 270 | [8 empty] | 0.3 | 10mm
2009-10-08 | 1892 | 117 | limestone | fine | calcium-carb | 3 | 1 | 4 | 270 | [8 empty] | 0.03 | 10mm
2009-10-08 | 1906 | 103 | limestone | fine | calcium-carb | 1 | 1 | 3 | 0 | [8 empty] | 0.01 | 10mm
2008-10-07 |  | 71 | limestone | <1 mm | Calcite | 3 | 4 | 3 | 0 | [8 empty] | 30
2008-10-07 |  | 129 | limestone | <1 mm | Calcite | 4 | 4 | 4 | 180 | [8 empty] | 20
2008-10-07 |  | 123 | limestone | <1 mm | Calcite | 4 | 4 | 6 | 270 | [8 empty] | 25
2008-10-07 |  | 127 | limestone | <1 mm | Calcite | 2 | 4 | 8 | 180 | [8 empty] | 10
2008-10-07 |  | 122 | limestone | <1 mm | Calcite | 3 | 4 | 5 | 270 | [8 empty] | 30
2008-10-07 |  | 127 | limestone | <1 mm | Calcite | 3.5 | 4 | 10 | 270 | [8 empty] | 10
2008-10-07 |  | 178 | limestone | 1 mm | Calcite | 2 | 4 | 11 | 0 | [8 empty] | 25
2008-10-07 |  | 119 | limestone | <1 mm | Calcite | 2 | 4 | 8 | 270 | [8 empty] | 20
2008-10-07 |  | 125 | limestone | 2 mm | Calcite | 1 | 4 | 7 | 270 | [8 empty] | 15
2008-10-07 |  | 145 | limestone | <1 mm | Calcite | 3 | 4 | 10 | 90 | [8 empty] | 0
2008-10-07 |  | 120 | limestone | 1 | calcite | 3 | 4 | 3 | 270 | [8 empty] | 5
2008-10-07 |  | 124 | limestone | 1 | calcite | 3 | 4 | 5 | 0 | [8 empty] | 20
2008-10-07 |  | 95 | limestone | 1 | calcite | 4 | 4 | 7 | 180 | [8 empty] | 10
2008-10-07 |  | 99 | limestone |  | calcite | 4 | 4 | 8 | 90 | [8 empty] | 25
2008-10-07 |  | 99 | limestone |  | calcite | 2 | 3 | 2 | 270 | [8 empty] | 5
2008-10-07 |  | 80 | limestone |  | calcite | 2 | 3 | 2 | 90 | [8 empty] | 15
2008-10-07 |  | 121 | limestone |  | calcite | 3 | 4 | 3 | 0 | [8 empty] | 10
2008-10-07 |  | 135 | limestone |  | calcite | 2 | 4 | 2 | 90 | [8 empty] | 15
2008-10-07 |  | 91 | limestone | 1 | quartz | 3 | 4 | 4 | 270
2008-10-07 |  | 83 | limestone | 1 | calcite | 4 | 3 | 2 | 270
2008-10-07 |  | 127 | limestone | 1 | quartz | 3 | 3 | 3 | 270
2008-10-07 |  | 103 | limestone | 1 | calcite | 4 | 4 | 4 | 270
2008-10-07 |  | 101 | limestone | 0.5 | calcite | 4 | 4 | 3 | 270 | [8 empty] | 20
2008-10-07 |  | 140 | limestone | 0.25 | calcite | 4 | 4 | 3 | 270 | [8 empty] | 10
2008-10-07 |  | 91 | limestone | 0.5 | calcite | 2 | 4 | 5 | 270 | [8 empty] | 15
2008-10-07 |  | 93 | limestone | 0.5 | calcite | 3 | 4 | 3 | 270 | [8 empty] | 5
2008-10-07 |  | 110 | limestone | 0.5 | calcite | 3 | 4 | 4 | 270 | [8 empty] | 30
2008-10-07 |  | 81 | limestone |  | Calcium Carbonate | 3 | 4 | 1 | 270 | [8 empty] | 20
2008-10-07 |  | 117 | limestone |  | Metamorphosed Calcite | 3 | 4 | 5 | 225 | [8 empty] | 5
2008-10-07 |  | 129 | limestone |  | Calcium Carbonate | 4 | 4 | 3 | 270 | [8 empty] | 10
2008-10-07 |  | 129 | limestone |  | Calcium Carbonate | 4 | 4 | 6 | 315 | [8 empty] | 25
2009-10-08 | 1909 | 100 | limestone | fine | calcium-carb | 3 | 4 | 3 | 270 | [8 empty] | 0.05 | 10mm
2009-10-08 | 1948 | 61 | sandstone | fine | quartz | 3 | 4 | 1 | [9 empty] | 0.2 | 4mm